## Измерение теплоемкости Mo
Измерение теплоемкости металлов и сплавов (Mo)
T, град | Т, К | to, с | КT | tэт, c | tэт-to, с | Сp, Дж | Сp/m, Дж/г | Cp, Дж/моль | S(Cp(T)) | S(Cp(T)/T)
25 | 298 | 11.3 | 0.559 | 18.8 | 7.5 | 4.1925 | 0.2587963 | 24.84444 | 941.0222 | 2.994042
50 | 323 | 11.7 | 0.579 | 26.4 | 14.7 | 8.5113 | 0.5253889 | 50.43733 | 1212.126 | 3.623344
75 | 348 | 12 | 0.586 | 25.4 | 13.4 | 7.8524 | 0.484716 | 46.53274 | 2348.207 | 6.319977
125 | 398 | 12 | 0.645 | 24.4 | 12.4 | 7.998 | 0.4937037 | 47.39556 | 1250.963 | 3.045335
150 | 423 | 11.4 | 0.635 | 25.4 | 14 | 8.89 | 0.5487654 | 52.68148 | 1264.978 | 2.910485
175 | 448 | 12.4 | 0.731 | 23.6 | 11.2 | 8.1872 | 0.5053827 | 48.51674 | 1112.704 | 2.423988
200 | 473 | 13.1 | 0.627 | 24 | 10.9 | 6.8343 | 0.4218704 | 40.49956 | 1029.222 | 2.12044
225 | 498 | 11.9 | 0.574 | 24.2 | 12.3 | 7.0602 | 0.4358148 | 41.83822 | 1078.059 | 2.111497
250 | 523 | 12.8 | 0.646 | 24.4 | 11.6 | 7.4936 | 0.4625679 | 44.40652 | 1002.304 | 1.87744
275 | 548 | 13.3 | 0.575 | 23.8 | 10.5 | 6.0375 | 0.3726852 | 35.77778 | 1916.844 | 3.341897
325 | 598 | 13 | 0.639 | 23.8 | 10.8 | 6.9012 | 0.426 | 40.896 | 996.4519 | 1.633745
350 | 623 | 13.1 | 0.601 | 24 | 10.9 | 6.5509 | 0.4043765 | 38.82015 | 1106.585 | 1.737743
375 | 648 | 13 | 0.699 | 25 | 12 | 8.388 | 0.5177778 | 49.70667 | 1307.733 | 1.978759
400 | 673 | 14 | 0.702 | 27.2 | 13.2 | 9.2664 | 0.572 | 54.912
[9 empty] | mв-ва, г | M(Mo)
[9 empty] | 16.2 | 96
[9 empty] | H673-H298 | S673-S298
[9 empty] | 16567.2 | 36.11869