## Лист1
Без угля
# | V ПАВ, мл | с, М | h, мм | s, мДж/м2 | G, мМоль/м2 |  | sтеор, мДж/м2 |  |  | C амилового спирта, М
1 | 1 | 0.006666667 | 175 | 71.02083 | 0.00205466 |  | 70.44829 |  |  | 0.2
2 | 1.5 | 0.01 | 170 | 68.99167 | 0.002678816 |  | 68.13296
3 | 2 | 0.01333333 | 160 | 64.93333 | 0.003158563 |  | 66.10269 |  |  | Vсумм, мл
4 | 2.5 | 0.01666667 | 155 | 62.90417 | 0.003538822 |  | 64.29491 |  |  | 30
5 | 3.5 | 0.02333333 | 150 | 60.875 | 0.004103403 |  | 61.18277
6 | 5 | 0.03333333 | 146 | 59.25167 | 0.004661127 |  | 57.39711 |  |  | h(H2O), мм, t=18oC
7 | 7.5 | 0.05 | 128 | 51.94667 | 0.005212119 |  | 52.54624 |  |  | 180
8 | 10 | 0.06666667 | 120 | 48.7 | 0.005539533 |  | 48.80146 |  |  | s(H2O), мДж/м2, t=18oC
9 | 15 | 0.1 | 109 | 44.23583 | 0.005910839 |  | 43.17686 |  |  | 73.05
10 | 20 | 0.1333333 | 95 | 38.55417 | 0.006115806 |  | 38.98892 |  |  | м угля, г
11 | 25 | 0.1666667 | 87 | 35.3075 | 0.006245754 |  | 35.65106 |  |  | 1
|  | R | 8.314 |  | A | 64.5952 |  |  |  |  | s=-11.093 Ln(c)+17.843
|  | t | 18 |  | b | 16.5144 |  |  |  |  | c=Exp((s-17.843)/-11.093)
|  | T | 291
| С углем | [9 empty] | 0.006825898
# | V ПАВ, мл | сисх, М | h, мм | s, мДж/м2 | сост, М | Г*, мМоль/м2 | Gтеор | Gm | 3.2922
6 | 5 | 0.03333333 | 166 | 67.36833 | 0.01150979 | 0.6547063 | 0.8445283 | A | 10.351
7 | 7.5 | 0.05 | 170 | 68.99167 | 0.009942908 | 1.201713 | 1.122782
8 | 10 | 0.06666667 | 151 | 61.28083 | 0.01992485 | 1.402255 | 1.34423
9 | 15 | 0.1 | 144 | 58.44 | 0.02574035 | 2.227789 | 1.674491
10 | 20 | 0.1333333 | 118 | 47.88833 | 0.06663703 | 2.000889 | 1.909 |  |  |  | 0.03333333 | 0.6547063
11 | 30 | 0.2 | 100 | 40.58333 | 0.1287386 | 2.137843 | 2.219892 |  |  |  | 0.05 | 1.201713
[11 empty] | 0.06666667 | 1.402255
[11 empty] | 0.1333333 | 2.000889
[11 empty] | 0.2 | 2.137843

## Лист2
s=76.3624 - 16.5144 Ln[1 + 64.5952 c]

## Лист3
0.03333333 | 0.6547063
0.05 | 1.201713
0.06666667 | 1.402255
0.1333333 | 2.000889
0.2 | 2.137843