## Лист1
| в делениях шкалы |  |  |  |  | в кГ
| сухие | вода | гексан | изопропил. | амил. | сухие | вода | гексан | изопропил. | амил.
| 2 | 1.1 | 1.9 | 1.5 | 1.7 | 4 | 2.2 | 3.8 | 3 | 3.4
| 2.1 | 1.9 | 1.55 | 1.95 | 1.45 | 4.2 | 3.8 | 3.1 | 3.9 | 2.9
| 2 | 1.8 | 2.95 | 1.5 | 1.8 | 4 | 3.6 | 5.9 | 3 | 3.6
| 2.2 | 0.6 | 1.15 | 1.22 | 1.4 | 4.4 | 1.2 | 2.3 | 2.44 | 2.8
| 1.9 | 0.8 | 2.1 | 1.6 | 2.4 | 3.8 | 1.6 | 4.2 | 3.2 | 4.8
| 2.15 | 0.9 | 2 | 1.1 | 1.4 | 4.3 | 1.8 | 4 | 2.2 | 2.8
| 2.2 | 1.1 | 2.5 | 1.7 | 1.4 | 4.4 | 2.2 | 5 | 3.4 | 2.8
| 2 | 1.9 | 1.4 | 1 | 1.85 | 4 | 3.8 | 2.8 | 2 | 3.7
| 2.15 | 1.5 | 1.8 | 2.4 | 1.15 | 4.3 | 3 | 3.6 | 4.8 | 2.3
|  |  | 1.6 |  | 1.45 |  |  | 3.2 |  | 2.9
d(av)=3.75 mm
|  | s(av)= | 11.04466 | sqr mm
P в кГ/sqr mm |  |  |  |  | P(av)
сухие | вода | гексан | изопропил. | амил. | сухие | вода | гексан | изопропил. | амил.
0.3621659 | 0.1991913 | 0.3440576 | 0.2716244 | 0.307841 | 0.3762502 | 0.2333958 | 0.3431522 | 0.281081 | 0.2897327
0.3802742 | 0.3440576 | 0.2806786 | 0.3531118 | 0.2625703 | delta(P) |  |  |  |  | sqr delta(P)
0.3621659 | 0.3259493 | 0.5341947 | 0.2716244 | 0.3259493 | сухие | вода | гексан | изопропил. | амил. | сухие | вода | гексан
0.3983825 | 0.1086498 | 0.2082454 | 0.2209212 | 0.2535161 | 0.01408408 | 0.03420474 | 0.0009056252 | 0.009456559 | 0.01810803 | 0.006421979 | 0.03009654 | 0.03046436
0.3440576 | 0.1448664 | 0.3802742 | 0.2897327 | 0.4345991 | 0.004024217 | 0.1106616 | 0.06247341 | 0.07203077 | 0.02716271 | изопропил. | амил.
0.3893284 | 0.1629747 | 0.3621659 | 0.1991913 | 0.2535161 | 0.01408408 | 0.09255333 | 0.1910427 | 0.009456559 | 0.03621633 | 0.02636569 | 0.02020065
0.3983825 | 0.1991913 | 0.4527074 | 0.307841 | 0.2535161 | 0.02213251 | 0.1247462 | 0.1349066 | 0.06015979 | 0.03621686
0.3621659 | 0.3440576 | 0.2535161 | 0.181083 | 0.3350035 | 0.03219237 | 0.08852963 | 0.03712222 | 0.008651737 | 0.1448661 | Относит. понижение прочн.,%
0.3893284 | 0.2716244 | 0.3259493 | 0.4345991 | 0.2082454 | 0.01307837 | 0.07042134 | 0.01901392 | 0.08188974 | 0.03621686 | вода | гексан | изопропил.
|  | 0.2897327 |  | 0.2625703 | 0.02213251 | 0.03420474 | 0.1095554 | 0.02676003 | 0.03621686 | 37.96791 | 8.796791 | 25.29412
[5 empty] | 0.01408408 | 0.1106616 | 0.08963586 | 0.09999804 | 0.04527048 |  | амил.
[5 empty] | 0.01307837 | 0.03822844 | 0.01720267 | 0.1535181 | 0.0814876 |  | 22.99465
[7 empty] | 0.05341926 |  | 0.02716271
[6 empty] | вода | 37.97
[6 empty] | гексан | 8.8
[6 empty] | изопропанол | 25.29
[6 empty] | амиловый спирт | 22.99